## ALL
#VALUE! | Fabric Information Guide 2025 www.rhbr.co.uk e: sales@rhbr.co.uk t: 01869 326300
MANUFACTURER | RANGE: | GROUP | FABRIC TYPE | COMPOSITION | WIDTH | TASK SEATING | UPHOLSTERY SEATING | PANELS | MARTINDALE | BS 5852 CRIB 5 | EN1021 PARTS 1&2 (Cig & Match) | OEKO-TEX STANDARD | EU Ecolabel | Indoor Standard Gold | ANTI-MICROBAL | STAIN RESISTANT | WATER RESISTANT | UV RESISTANT | WARRANTY (YEARS) | Roll Direction Stretch 1-3 | Multi Directional Stretch 1-3 | Information regarding any difficulties or points of interest when cutting on the Gerber | 1 = Low Stretch 2 = Medium 3 = High Stretch
ABBOTSFORD | Classic Plain | 1 | Woven | 100% FR Polyester | 140cm | ü | ü |  | 100000 | ü | ü
ABBOTSFORD | Classic Herringbone | 1 | Woven | 100% FR Polyester | 140cm | ü | ü |  | 100000 | ü
ABBOTSFORD | Classic Melton | 3 | Wool | 100% pure new wool | 140cm | ü | ü |  | 45000 | ü
ABBOTSFORD | Feast | 4 | Wool mix | 92% wool, 8% nylon | 137cm | ü | ü |  | 70000 | ü
ABBOTSFORD | Country Classics | 4 | Wool | 100% pure new wool | 150cm | ü | ü |  | 30000 | ü
ABBOTSFORD | Cable | 5 | Wool | 100% pure new wool |  | ü | ü |  | 20000
ABBOTSFORD | Texture/ Luxury Weaves | 5 | Wool mix | 85% wool, 10% mohair, 5% nylon | 140cm | ü | ü |  | 40000 | ü
ABBOTSFORD | Exhilarate & London | 5 | Wool mix | 92% wool, 8% nylon | 137cm | ü | ü |  | 80000
ABBOTSFORD | Country Weaves | 5 | Wool mix | 88% wool, 12 % nylon | 137-140cm | ü | ü |  | 50,000-100,000
ABBOTSFORD | Wool Sateen | 6 | Wool | 100% wool | 137-140cm | ü | ü |  | 40000
AGUA | Libra | 2 | Velvet | 100% treated polyester | 140cm | ü | ü |  | 100000 | ü | ü | ü |  |  | ü | ü | ü |  | 3-5
AGUA | Paint Pot | 2 | Faux leather | 71% PVC, 18% polyester, 9% cotton, 2% Vinyl acrylic | 140cm | ü | ü |  | 400000 | ü | ü | ü |  |  | ü | ü | ü |  | 3-5
AGUA | Lunar | 2 | Faux leather | 74% PVC, 16% polyester, 8% cotton, 2% Vinyl acrylic | 140cm | ü | ü |  | 400000 | ü | ü | ü |  |  | ü | ü | ü |  | 3-5
AGUA | Juno | 2 | Chenille | 100% treated polyester | 140cm | ü | ü |  | 50000 | ü | ü | ü |  |  | ü | ü | ü |  | 3-5 |  | 2
AGUA | Linetta | 2 | Woven | 100% treated polyester | 140cm | ü | ü |  | 100000 | ü | ü | ü |  |  | ü | ü | ü |  | 3-5
AGUA | Aries | 3 | Faux leather | 65% PVC, 35% cotton | 140cm | ü | ü |  | 400000 | ü | ü | ü |  |  | ü | ü | ü | ü | 3-5 |  | 2
AGUA | Eden | 3 | Woven | 100% treated polyester | 140cm | ü | ü |  | 90000 | ü | ü | ü |  |  | ü | ü | ü |  | 3-5
AGUA | Entwine | 3 | Faux leather | 100% PVC/Urethane | 137cm | ü | ü |  | 100000 | ü | ü | ü |  |  | ü | ü | ü |  | 3-5
AGUA | Fleck | 3 | Faux leather | 80% PVC, 9% polyester, 9% cotton, 2% Vinyl acrylic | 140cm | ü | ü |  | 300000 | ü | ü | ü |  |  | ü | ü | ü |  | 3-5
AGUA | Fusion | 3 | Faux leather | 74% PVC, 16% polyester, 8% cotton, 2% Vinyl acrylic | 138cm | ü | ü |  | 100000 | ü | ü | ü |  |  | ü | ü | ü |  | 3-5
AGUA | Nova | 3 | Woven | 100% treated polyester | 145cm |  | ü |  | 100000 | ü | ü | ü |  |  | ü | ü | ü |  | 3-5 |  | 2
AGUA | Parody (incl Linen) | 3 | Faux leather | 74% PVC, 12% polyester, 12% cotton, 2% Vinyl acrylic | 140cm | ü | ü |  | 100000 | ü | ü | ü |  |  | ü | ü | ü |  | 3-5
AGUA | Primeira | 3 | Velvet | 100% treated polyester velvet | 138cm | ü | ü |  | 150000 | ü | ü | ü |  |  | ü | ü | ü |  | 3-5
AGUA | Sark | 3 | Velvet | 88% treated polyester, 12 % treated nylon | 143cm | ü | ü |  | 70000 | ü | ü | ü |  |  | ü | ü | ü |  | 3-5
AGUA | Taurus | 3 | Faux leather | 74% PVC, 12% polyester, 12% cotton, 2% Vinyl acrylic | 140cm | ü | ü |  | 400000 | ü | ü | ü |  |  | ü | ü | ü |  | 3-5
AGUA | Tones | 3 | Woven | 100% treated polyester | 140cm | ü | ü |  | 100000 | ü | ü | ü |  |  | ü | ü | ü |  | 3-5
AGUA | Alberta Hyde | 4 | Faux leather | 74% PVC, 12% polyester, 12% cotton, 2% Vinyl acrylic | 140cm | ü | ü |  | 100000 | ü | ü | ü |  |  | ü | ü | ü | ü | 3-5
AGUA | Aura UV Solids | 4 | Woven | 100% treated polyester | 145cm | ü | ü |  | 100000 | ü | ü | ü |  |  | ü | ü | ü |  | 3-5 |  | 1
AGUA | Bouclé | 4 | Woven | 100% treated polyester | 140cm | ü | ü |  | 70000 | ü | ü | ü |  |  | ü | ü | ü |  | 3-5
AGUA | Carmina | 4 | Velvet | 100% treated polyester | 140cm | ü | ü |  | 50000 | ü | ü | ü |  |  | ü | ü | ü |  | 3-5
AGUA | Oregon Hyde | 4 | Faux leather | 100% treated polyester | 140cm | ü | ü |  | 70000 | ü | ü | ü |  |  | ü | ü | ü |  | 3-5
AGUA | Zephyr | 4 | Woven | 100% treated polyester | 140cm | ü | ü |  | 90000 | ü | ü | ü |  |  | ü | ü | ü |  | 3-5 |  | 1 | Narrow fabric - check width before cutting
AGUA | Furnisoft Breathable | 4 | Faux leather | 48% PU, 26% cotton 26 % polyester | 140cm |  | ü |  | 100000 | ü | ü | ü |  |  | ü | ü | ü |  | 3-5
AGUA | VerdEco | 4 | Woven | 100% recycled textiles | 140cm | ü | ü |  | 90000 | ü | ü | ü | [6 empty] | 3-5 |  | 1
AGUA | Dales | 4 | Woven | 90% wool, 10% polyester | 140cm | ü | ü |  | 70000 | ü | ü | ü | [6 empty] | 3-5
AGUA | Cord | 4 | Corduroy | 100% treated polyester | 142cm | ü | ü |  | 60000 | ü | ü | ü |  |  | ü | ü | ü |  | 3-5 |  | 2
AGUA | Finezza | 4 | Velvet | 100% treated polyester velvet | 140cm | ü | ü |  | 85000 | ü | ü | ü |  |  | ü | ü | ü |  | 3-5
AGUA | Pearl | 4 | Woven | 80% PVC, 18% polyester, 2% Vinyl acrylic | 140cm | ü | ü |  | 100000 | ü | ü | ü |  |  | ü | ü | ü |  | 3-5
AGUA | The 7 Collection (Crib 7) | 4 | Faux leather | 80% PVC, 18% polyester, 2% Vinyl acrylic | 140cm | ü | ü |  | 100000 | Crib 7 | ü | ü |  |  | ü | ü | ü |  | 3-5
AGUA | Mystique (Metallic) | 4 | Faux leather | 74% PVC, 12% polyester, 12% cotton, 2% Vinyl acrylic | 140cm | ü | ü |  | 100000 | ü | ü | ü |  |  | ü | ü | ü |  | 3-5
AGUA @WORK | Chea (Cig & Match) | 1 | Woven | 100% treated polyester | 140cm | ü |  |  | 140000 |  | ü | [9 empty] | 2 | Pattern - needs to be pattern matched across pieces and direction of pattern should be correct across product.
AGUA @WORK | Lavoro (Cig & Match) | 1 | Woven | 100% treated polyester | 140cm | ü |  |  | 100000 |  | ü | [7 empty] | 3-5 |  | 2
AGUA @WORK | Task (Crib 5) | 1 | Woven | 100% treated polyester | 140cm | ü | ü |  | 140000 | ü | ü |  |  |  | ü | ü |  |  | 3-5
AGUA @WORK | Buro (FR Cig & Match) | 2 | Woven | 100% treated polyester | 140cm | ü |  |  | 100000 |  | ü | [7 empty] | 3-5
AGUA @WORK | Stol (Crib 5) | 2 | Faux Leather | 71% PVC, 18% polyester, 9% cotton, 2% vinyl acrylic | 140cm | ü | ü |  | 400000 | ü | ü |  |  |  | ü | ü | ü |  | 3-5
AGUA @WORK | Lavoro (Crib 5) | 2 | Woven | 100% treated polyester | 140cm | ü | ü |  | 100000 | ü | ü |  |  |  | ü | ü |  |  | 3-5
AGUA @WORK | Buro (Crib 5) | 3 | Woven | 100% treated polyester | 140cm | ü | ü |  | 100000 | ü | ü |  |  |  | ü | ü |  |  | 3-5
AGUA @WORK | Cartella (Crib 5) | 3 | Faux Leather | 48% PU, 26% cotton, 26% polyester | 140cm | ü | ü |  | 100000 | ü | ü |  |  |  | ü | ü | ü |  | 3-5
CAMIRA | Target (full rolls only) | 0 | Woven | 100% polyester | 140cm | ü |  |  | 100000 | ü | ü | ü |  | ü |  |  |  |  | 10
CAMIRA | Citadel | 0 | Woven | 100% flame retardant polypropylene | 140cm | ü |  |  | 30000 | ü | ü | [7 empty] | 1
CAMIRA | Carlow | 1 | Woven | 100% polypropylene | 170cm |  |  | ü | N/A |  | Part 1 only |  | ü | ü
CAMIRA | Target | 1 | Woven | 100% polyester | 140cm | ü |  |  | 100000 | ü | ü | ü |  | ü
CAMIRA | Cara | 1 | Woven | 100% polypropylene | 170cm |  |  | ü | N/A |  | Part 1 only |  | ü | ü | [6 empty] | 3
CAMIRA | Fiji | 1 | Woven | 100% polyester | 170cm |  |  | ü | N/A |  | ü | ü | [8 empty] | 1 | Directional/Linear Grain - pieces need to be cut in the correct direction.
CAMIRA | Phoenix | 1 | Woven | 100% polyester | 140cm | ü |  |  | 100000 |  | ü | ü |  | ü |  |  |  |  | 5
CAMIRA | Rivet | 1 | Woven | 100% post consumer recycled polyester | 140cm | ü | ü |  | 80000 |  | ü |  | ü | ü |  |  |  |  | 10
CAMIRA | Advantage | 1 | Woven | 80% polypropylene, 30% wool, 10% viscose | 130cm | ü |  |  | 60000 |  | ü | [7 empty] | 10
CAMIRA | Gravity | 1 | Woven | 76% polyester, 24% post consumer recycled polyester | 140cm | ü |  |  | 80000 |  | ü | ü |  | ü |  |  |  |  | 10
CAMIRA | Era | 1 | Woven | 100% polyester | 140cm | ü | ü |  | 100000 | ü | ü | ü |  | ü |  |  |  |  | 10
CAMIRA | Era 170/66 | 1 | Woven | 100% polyester | 170cm |  | ü | ü | 100000 |  | ü | ü
CAMIRA | X2 | 2 | Woven | 100% recycled FR polyester | 140cm | ü | ü |  | 100000 | ü | ü | ü | ü | ü |  |  |  |  | 10 |  | 1
CAMIRA | Xtreme | 2 | Woven | 100% post consumer recycled polyester | 140cm | ü |  |  | 100000 | ü | ü | ü | ü | ü |  |  |  |  | 10 |  | 2
CAMIRA | Lucia | 2 | Woven | 100% post consumer recycled polyester | 170cm |  |  | ü | N/A |  | ü | ü | ü | ü
CAMIRA | Sonus | 2 | Woven | 72% polyester,18% polyamide,10% viscose | 170cm |  |  | ü | N/A |  | ü |  |  | ü
CAMIRA | Manhattan | 2 | Woven | 100% post consumer recycled polyester | 140cm | ü |  |  | 50000 |  | ü |  | ü | ü |  |  |  |  | 10
CAMIRA | Vita | 2 | Faux Leather | 98% PVC, 2% PU | 140cm | ü | ü |  | 100000 | ü | ü |  |  |  | ü | ü | ü |  | 5 |  | 1
CAMIRA | Sprint | 2 | Woven | 100% polyester | 150cm | ü |  |  | 100000 |  | ü |  |  | ü |  |  |  |  | 10
CAMIRA | Chateau | 2 | Woven | 100% flame retardant polyester | 140cm | ü |  |  | 30000 |  | ü | [7 empty] | 10
CAMIRA | Quest | 2 | Woven | 100% post consumer recycled polyester | 137cm | ü | ü | ü | 100000 |  | ü | ü |  | ü |  |  |  |  | 10 |  | 1
CAMIRA | Urban | 2 | Woven | 100% post consumer recycled polyester | 140cm | ü |  |  | 100000 | ü | ü | ü | ü | [5 empty] | 10 |  | 1
CAMIRA | Replay Zero 170 | 2 | Woven | 100% post consumer recycled polyester | 170cm | ü | ü | ü | 100000 |  | ü | ü | ü | ü |  |  |  |  | 10 |  | 2
CAMIRA | Replay | 2 | Woven | 100% post consumer recycled FR polyester | 140cm | ü | ü | ü | 100000 | ü | ü | ü | ü | ü |  |  |  |  | 10
CAMIRA | Lucia CS | 3 | Woven | 100% Trevira CS FR polyester | 170cm |  |  | ü | N/A |  | ü | ü |  | ü
CAMIRA | MainLine Plus | 3 | Wool mix | 67% wool, 20% FR viscose, 13% viscose | 130cm | ü | ü |  | 50000 | ü | ü | [7 empty] | 10 |  | 2
CAMIRA | Aspect | 3 | Woven | 75% Trevira, 25% polyester | 140cm | ü | ü |  | 50000 | ü | ü | ü |  | ü |  |  |  |  | 10
CAMIRA | Sumi | 3 | Wool mix | 90% wool, 10% polyamide | 138cm | ü | ü |  | 200000 |  | ü |  | ü | ü |  |  |  |  | 10 |  | 2 |  |  | prei
CAMIRA | Penta | 3 | Wool mix | 90% wool, 10% polyamide | 140cm | ü | ü |  | 100000 |  | ü |  | ü | ü |  |  |  |  | 10
CAMIRA | Synergy 170/66 | 3 | Wool mix | 95% virgin wool, 5% polyamide | 170cm |  |  | ü | 100000 |  | ü | [7 empty] | 10 |  | 2
CAMIRA | MainLine Flax | 3 | Wool mix | 75% virgin wool, 25% flax | 140cm | ü | ü | ü | 100000 | ü | ü |  | ü | ü |  |  |  |  | 10
CAMIRA | Blazer Lite | 3 | Wool | 100% virgin wool | 170cm |  |  | ü | N/A |  | ü |  | ü | ü |  |  |  |  | 10
CAMIRA | Blazer | 3 | Wool | 100% virgin wool | 140cm | ü | ü | ü | 45000 |  | ü |  | ü | ü |  |  |  |  | 10
CAMIRA | Synergy | 4 | Wool mix | 95% virgin wool, 5% polyamide | 140cm | ü | ü |  | 100000 |  | ü |  | ü | ü |  |  |  |  | 10
CAMIRA | Oceanic | 4 | Woven | 100% post consumer recycled polyester | 140cm | ü | ü |  | 100000 |  | ü | ü |  | ü |  |  |  |  | 10
CAMIRA | Nexus | 4 | Woven | 100% polyester | 173cm | ü |  | ü | 100000 |  | ü | ü |  | ü |  |  |  |  | 10
CAMIRA | Halcyon - Cedar | 4 | Woven | 100% polyester | 140cm | ü | ü |  | 60000 | ü | ü |  |  |  | ü | ü | ü |  | 10 |  | 2
CAMIRA | MainLine Twist | 4 | Wool mix | 75% virgin wool, 25% flax | 140cm | ü | ü | ü | 50000 | ü | ü |  | ü | ü |  |  |  |  | 10
CAMIRA | Monochrome Sett | 4 | Wool mix | 75% wool, 25% flax | 140cm | ü | ü | ü | 50000 | ü | ü |  | ü | ü |  |  |  |  | 10
CAMIRA | Kyoto | 4 | Wool mix | 90% wool, 10% polyamide | 138cm | ü | ü |  | 200000 |  | ü |  | ü | ü |  |  |  |  | 10
CAMIRA | Halycon - Aspen | 4 | Woven | 100% polyester | 140cm | ü | ü |  | 50000 | ü | ü |  |  |  | ü | ü | ü |  | 10
CAMIRA | Halycon - Blossom | 4 | Woven | 100% polyester | 140cm | ü | ü |  | 50000 | ü | ü |  |  |  | ü | ü | ü |  | 10 | 3 | 3
CAMIRA | Hi-Tech | 4 | Woven | 60% polypropylene,29% wool,10% viscose,1% carbon fibre | 140cm | ü |  |  | 60000 |  | ü | [7 empty] | 10
CAMIRA | Hemp | 4 | Wool mix | 60% virgin wool, 40% true hemp | 140cm | ü | ü |  | 50000 |  | ü |  | ü | ü |  |  |  |  | 10
CAMIRA | Aquarius | 4 | Wool | 100% virgin wool | 140cm | ü | ü |  | 50000 |  | ü | [7 empty] | 10
CAMIRA | 24/7 Flax | 4 | Woven | 54% polyamide, 35% wool, 11% flax | 140cm | ü | ü |  | 200000 | ü | ü |  |  | ü |  |  |  |  | 10
CAMIRA | Track | 4 | Woven | 100% Trevira CS FR polyester | 140cm | ü | ü |  | 80000 | ü | ü |  |  | ü |  |  |  |  | 10
CAMIRA | Silk | 4 | Woven | 70% wool, 19% flax, 11% silk | 140cm | ü | ü |  | 50000 | ü | ü |  |  | ü |  |  |  |  | 10
CAMIRA | Yoredale | 5 | Wool mix | 95% wool,3% polyester,2% polyamide | 138cm | ü | ü |  | 100000 |  | ü |  |  | ü |  |  |  |  | 10
CAMIRA | Deca | 5 | Faux Leather | 100% PU (faux leather) | 140cm | ü | ü |  | 100000 | ü | ü | ü | [6 empty] | 5
CAMIRA | Resku 2.0 | 5 | Wool mix | 66% recycled wool,21% flax,13% recycled polyester | 140cm | ü | ü | ü | 100000 | ü | ü | [7 empty] | 10
CAMIRA | Craggan Flax | 5 | Wool mix | 85% wool, 10% flax, 5% polyamide | 140cm | ü | ü |  | 50000 | ü | ü |  |  | ü |  |  |  |  | 10
CAMIRA | Patternmaker | 6 | Wool | 100% virgin wool | 140cm | ü | ü | ü | 45000 |  | ü |  | ü | ü |  |  |  |  | 10
CAMIRA | Revolution | 6 | Wool mix | 65% virgin wool,26% recycled wool,9% polyamide | 145cm | ü | ü | ü | 100000 |  | ü |  |  | ü |  |  |  |  | 10
CAMIRA | Layer | 6 | Faux Leather | 100% silicone (faux leather) | 140cm | ü | ü |  | 400000 | ü | ü | [5 empty] | ü |  | 10
CAMIRA | Synergy Quilt (Channel, Chevron & Hourglass) | 7 | Wool mix | 95% virgin wool, 5% polyamide | 165cm | ü | ü |  | 100000 |  | ü | [7 empty] | 5
CAMIRA | Vintage | 7 | Leather | 100% leather | N/A | ü | ü |  | 100000 | ü | ü | [7 empty] | 10
CAMIRA | Snug | POA | Bouclé | 97% wool, 3% polyamide | 136cm |  | ü |  | 65000 | ü | ü |  |  | ü |  |  |  |  | 10
CHIEFTAIN | Trimcell classic | 1 | Faux Leather | 100% Phthalate free PVC | 137cm | ü | ü |  | 40000 |  | ü |  |  |  |  | ü |  |  | 2
CHIEFTAIN | Trimcell Legend | 1 | Faux Leather | 100% Phthalate free PVC | 137cm | ü | ü |  | 40000 |  | ü |  |  |  |  | ü |  |  | 2
CHIEFTAIN | Carino | 1 | Faux Leather | 100% Phthalate free PVC | 137cm | ü | ü |  | 500000 | ü | ü |  |  |  | ü | ü |  | ü | 3
CHIEFTAIN | Just Colour | 1 | Faux Leather | 100% Phthalate free PVC | 137cm | ü | ü |  | 1000000 | ü | ü |  |  |  | ü | ü |  | ü | 3
CHIEFTAIN | Just Patterns | 1 | Faux Leather | 100% Phthalate free PVC | 137cm | ü | ü |  | 500000 | ü | ü |  |  |  | ü | ü |  | ü | 3
CHIEFTAIN | Lionella | 1 | Faux Leather | 15% PU, 85% Phthalate free PVC | 137cm | ü | ü |  | 500000 | ü | ü |  |  |  | ü | ü |  | ü | 5
CHIEFTAIN | Pasha | 2 | Faux Leather | 12%PU, 88% Phthalate free PVC | 137cm | ü | ü |  | 400000 | ü | ü |  |  |  | ü | ü |  |  | 3
CHIEFTAIN | Healthcare & Heritage | 2 | Faux Leather | 100% Phthalate free PVC | 137cm | ü | ü |  | 750000 | ü | ü |  |  |  | ü | ü |  |  | 5
CHIEFTAIN | Multistretch | 3 | Faux Leather | Vinyl | 137cm | ü | ü |  | 500000 | ü | ü |  |  |  | ü | ü |  | ü | 5
CHIEFTAIN | Carousel | 3 | Woven | 59% rcycled cotton, 41% polyester | 137cm | ü | ü |  | 200000 | ü | ü |  |  |  | ü | ü
CHIEFTAIN | Ravel | 3 | Woven | 100% polyester | 137cm | ü | ü |  | 100000 | ü | ü |  |  |  | ü | ü |  |  | 3
CHIEFTAIN | Earthly | 4 | Woven | 75% recycled cotton, 25% recycled polyester | 137cm | ü | ü |  | 100000 | ü | ü |  |  |  |  | ü
CHIEFTAIN | Protect 7 (Crib 7) | 5 | Faux Leather | 3% PU, 97% Phthalate free OVC | 140cm | ü | ü |  | 100000 | CRIB 7 | ü |  |  |  | ü | ü
GABRIEL | String | 4 | Woven | 100% polyester | 150cm | ü | ü |  | 70000 |  | ü | [7 empty] | 10
GABRIEL | Hush W170 | 4 | Woven | 80% polyester, 20% viscose | 170cm |  |  | ü | N/A |  |  | ü | [6 empty] | 10
GABRIEL | Event | 5 | Woven | 100% polyester | 140cm | ü | ü |  | 100000 |  | ü | ü | ü | [5 empty] | 10
GABRIEL | Go Uni | 5 | Woven | 100% Trevira CS | 140cm | ü | ü |  | 100000 | ü | ü | ü | ü | [5 empty] | 10
GABRIEL | Twist | 5 | Woven | 100% Trevira CS | 170cm |  |  | ü | N/A | [9 empty] | 10
GABRIEL | Just 140 cm | 5 | Woven | 100% post consumer recycled polyester | 140cm | ü | ü |  | 70000 |  | ü | ü | ü | [5 empty] | 10
GABRIEL | Mica 140 cm | 5 | Woven | 100% post consumer recycled polyester | 140cm | ü | ü |  | 60000 |  | ü | ü | ü | [5 empty] | 10
GABRIEL | Tonal 140 cm | 5 | Woven | 100% post consumer recycled polyester | 140cm | ü | ü |  | 100000 |  | ü | ü | ü | [5 empty] | 10
GABRIEL | Tale | 5 | Woven | 100% post consumer recycled polyester | 140cm | ü | ü |  | 100000 |  | ü | ü | ü | [5 empty] | 10
GABRIEL | Twist Melange | 5 | Woven | 100% Trevira CS | 170cm |  |  | ü | N/A | [9 empty] | 10
GABRIEL | Medley | 5 | Woven | 100% polyester | 140cm | ü | ü |  | 75000 |  | ü | [7 empty] | 10
GABRIEL | Connect | 5 | Wool mix | 48% new Zealand wool, 41% pc rec poly, 2% poly | 140cm | ü | ü |  | 90000 | ü | ü | ü | ü | [5 empty] | 10
GABRIEL | Cura | 5 | Woven | 100% post consumer recycled polyester | 140cm | ü | ü |  | 100000 |  | ü | ü | ü | [5 empty] | 10
GABRIEL | Felicity | 5 | Woven | 100% post consumer recycled polyester | 140cm | ü | ü |  | 90000 |  | ü | ü | ü | [5 empty] | 10
GABRIEL | Step | 5 | Woven | 100% Trevira CS | 140cm | ü | ü |  | 100000 | ü | ü | ü | ü | [5 empty] | 10
GABRIEL | Go Check | 5 | Woven | 100% Trevira CS | 140cm | ü | ü |  | 80000 | ü | ü | ü | ü | [5 empty] | 10
GABRIEL | Go Couture | 5 | Woven | 100% Trevira CS | 140cm | ü | ü |  | 80000 | ü | ü | ü | ü | [5 empty] | 10
GABRIEL | Just 170 cm | 5 | Woven | 100% post consumer recycled polyester | 170cm |  |  | ü | 70000 |  | ü | ü | ü | [5 empty] | 10
GABRIEL | Mica 170 cm | 5 | Woven | 100% post consumer recycled polyester | 170cm |  |  | ü | 60000 |  | ü | ü | ü | [5 empty] | 10
GABRIEL | Tonal 170 cm | 5 | Woven | 100% post consumer recycled polyester | 170cm |  |  | ü | 100000 |  | ü | ü | ü | [5 empty] | 10
GABRIEL | Swing | 6 | Wool mix | 54% NZ wool, 44% pc recycled poly, 2% polyamide | 140cm | ü | ü |  | 100000 |  | ü | ü | ü | [5 empty] | 10
GABRIEL | Vivid | 6 | Woven | 80% pc recycled poly, 20% elastomeric polymer | 140cm | ü | ü |  | 100000 |  | ü | ü | ü | [5 empty] | 10
GABRIEL | Harlequin | 6 | Woven | 100% polyester | 160cm | ü | ü | ü | 100000 |  | ü | [7 empty] | 10
GABRIEL | Contour | 6 | Woven | 100% post consumer recycled polyester | 140cm | ü | ü | ü | 100000 |  | ü | ü | ü | [5 empty] | 10
GABRIEL | Contour Melange | 6 | Woven | 100% post consumer recycled polyester | 140cm | ü | ü | ü | 100000 |  | ü | [7 empty] | 10
GABRIEL | Atlantic Screen | 6 | Woven | 100% polyester | 170cm |  |  | ü | N/A | [9 empty] | 10
GABRIEL | Spin | 6 | Woven | 100% Trevira CS | 140cm | ü | ü |  | 70000 | ü | ü | ü | ü | [5 empty] | 10
GABRIEL | Renewed Loop | 6 | Woven | 100% post consumer recycled polyester | 140cm | ü | ü | ü | 100000 |  | ü | ü | ü | [5 empty] | 10
GABRIEL | SoftNext | 6 | Woven | 100% post consumer recycled polyester | 140cm | ü | ü | ü | 80000 |  | ü | ü | ü | [5 empty] | 10
GABRIEL | Step Melange | 6 | Woven | 100% Trevira CS | 140cm | ü | ü |  | 100000 | ü | ü | ü | ü | [5 empty] | 10
GABRIEL | Blend | 6 | Woven | 100% post consumer recycled polyester | 140cn | ü | ü |  | 100000 |  | ü | ü | ü | [5 empty] | 10
GABRIEL | Runner | 6 | Woven | 100% polyester | 160cm | ü | ü | ü | 70000 |  | ü | [7 empty] | 10
GABRIEL | Parcel Loop | 6 | Woven | 100% post consumer recycled polyester | 140cm | ü | ü | ü | 100000 |  | ü | ü | ü | [5 empty] | 10
GABRIEL | Noma | 6 | Woven | 100% post consumer recycled polyester fr | 140cm | ü | ü |  | 60000 | ü | ü | ü | ü | [5 empty] | 10
GABRIEL | Chili | 6 | Woven | 100% post consumer recycled polyester fr | 140cm | ü | ü |  | 60000 | ü | ü | ü | ü | [5 empty] | 10
GABRIEL | Tempt | 6 | Woven | 100% polyester | 140cm | ü | ü |  | 90000 |  | ü | [7 empty] | 10
GABRIEL | Amaze Loop | 6 | Woven | 100% post consumer recycled polyester | 140cm | ü | ü | ü | 100000 |  | ü | ü | ü | [5 empty] | 10
GABRIEL | Rhythm | 6 | Woven | 100% polyester FR | 160cm | ü | ü |  | 70000 | ü | ü | ü | [6 empty] | 10
GABRIEL | Select | 6 | Wool mix | 85% New Zealand wool, 15% polyamide | 140cm | ü | ü |  | 200000 | ü | ü | ü | ü | [5 empty] | 10
GABRIEL | Grain | 7 | Woven | 92% post consumer recycled polyester, 8% polyester | 140cm | ü | ü |  | 100000 |  | ü | ü | [6 empty] | 10
GABRIEL | Capture | 7 | Wool mix | 85% New Zealand wool, 15% polyamide | 140cm | ü | ü |  | 200000 |  | ü | ü | ü | [5 empty] | 10
GABRIEL | Omega | 7 | Woven | 100% polyester | 160cm | ü | ü | ü | 100000 |  | ü | [7 empty] | 10
GABRIEL | Fame | 7 | Wool mix | 95% New Zealand wool, 5% polyamide | 140cm | ü | ü |  | 200000 | ü | ü | ü | ü | [5 empty] | 10
GABRIEL | Crisp | 7 | Wool mix | 93% New Zealand wool, 7% polyamide | 140cm | ü | ü |  | 200000 |  | ü | ü | ü | [5 empty] | 10
GABRIEL | Athlon | 7 | Woven | 100% polyester | 140cm | ü | ü |  | 100000 |  | ü | ü | [6 empty] | 10
GABRIEL | Tailor | 7 | Wool mix | 90% New Zealand wool, 10% polyamide | 140cm | ü | ü | ü | 110000 | ü | ü | [7 empty] | 10
GABRIEL | Beyond Loop | 7 | Woven | 100% post consumer recycled polyester | 140cm | ü | ü |  | 90000 |  | ü | ü | ü | [5 empty] | 10
GABRIEL | Athlon Plus | 7 | Woven | 56% polyester, 44% Trevira CS | 140cm | ü | ü |  | 100000 |  | ü | ü | [6 empty] | 10
GABRIEL | Future Loop | 7 | Woven | 92% pc recycled polyester, 8% recycled polyester | 140cm | ü | ü |  | 100000 |  | ü | ü | ü | [5 empty] | 10
GABRIEL | Gaja Classic | 7 | Wool | 100% New Zealand wool | 140cm | ü | ü |  | 50000 | ü | ü | ü | ü | [5 empty] | 10
GABRIEL | Lense | 7 | Woven | 55% post consumer recycled polyester, 45% rpolyester | 140cm | ü | ü | ü | 110000 |  | ü | ü | ü | [5 empty] | 10
GABRIEL | Passion | 7 | Wool mix | 91% New Zealand wool, 9% polyamide | 140cm | ü | ü |  | 200000 | ü | ü | ü | ü | [5 empty] | 10
GABRIEL | Morph | 7 | Wool mix | 85% New Zealand wool, 15% polyamide | 140cm | ü | ü |  | 200000 | ü | ü | ü | ü | [5 empty] | 10
GABRIEL | Mood | 7 | Wool mix | 92% New Zealand wool, 8% polyamide | 140cm | ü | ü |  | 95000 |  | ü |  | ü | [5 empty] | 10
GABRIEL | Gaja | POA | Wool | 100% recyclable wool | 140cm | ü | ü |  | 50000 |  | ü | ü | ü | [5 empty] | 10
GABRIEL | Focus | POA | Wool | 100% New Zealand wool | 140cm | ü | ü |  | 100000 |  | ü | ü | ü | [5 empty] | 10
GABRIEL | Focus Melange | POA | Wool | 100% New Zealand wool | 140cm | ü | ü |  | 100000 |  | ü | ü | ü | [5 empty] | 10
GABRIEL | Europost 2 | POA | Wool mix | 100% New Zealand wool | 140cm | ü | ü |  | 50000 |  | ü | ü | ü | [5 empty] | 10
GABRIEL | Breeze Fusion | POA | Wool mix | 88% New Zealand wool, 12% polyamide | 140cm | ü | ü |  | 100000 |  | ü | ü | ü | [5 empty] | 10
GABRIEL | Atlantic Square 40 | POA | Woven | 100% polyester | 142cm | ü | ü |  | 110000 |  | ü | [7 empty] | 10
GABRIEL | Atlantic Stripe 25 | POA | Woven | 100% polyester | 142cm | ü | ü |  | 110000 |  | ü | [7 empty] | 10
GABRIEL | Atlantic Stripe 40 | POA | Woven | 100% polyester | 142cm | ü | ü |  | 110000 |  | ü | [7 empty] | 10
GABRIEL | Focus Royal | POA | Wool | 100% New Zealand wool | 140cm | ü | ü |  | 100000 |  | ü | ü | ü | [5 empty] | 10
GABRIEL | Umber | POA | Wool mix | 85% New Zealand wool, 15% polyamide | 140cm | ü | ü |  | 200000 | ü | ü | ü | ü | [5 empty] | 10
GABRIEL | Gaja Antistatic | POA | Wool mix | 94% wool, 4% polyamide, 2% stainless steel | 140cm | ü | ü |  | 50000 |  | ü | ü | ü | [5 empty] | 10
GABRIEL | Cubic | POA | Woven | 100% polyester | 140cm | ü | ü |  | 110000 |  | ü | ü | [6 empty] | 10
GABRIEL | Savak | POA | Wool mix | 80% wool, 20% cotton | 140cm | ü | ü |  | 50000 |  | ü | [7 empty] | 10
GABRIEL | Nobel | POA | Wool | 100% New Zealand wool | 140cm | ü | ü |  | 75000 | ü | ü | ü | ü | [5 empty] | 10
GABRIEL | Savoy | POA | Woven | 100% Trevira CS | 140cm | ü | ü |  | 100000 | ü | ü | ü | ü | [5 empty] | 10
GABRIEL | Comfort+ | POA | Woven | 51% polyester, 37% pc rec poly, 12% polyeurethane | 140cm | ü | ü |  | 150000 |  | ü | ü |  |  |  | ü |  |  | 10
ILIV | Abbott | 2 | Woven | Polyester with Crib 5 coating | 139cm | ü | ü |  | 45000 | ü | ü | ü |  |  |  | ü
ILIV | Compass | 2 | Woven | Polyester with Crib 5 coating | 140cm | ü | ü |  | 100000 | ü | ü |  |  |  | ü | ü | ü
ILIV | Rio | 2 | Faux Leather | PVC/ PU coating with polyester/ cotton backing | 140cm | ü | ü |  | 350000 | ü | ü |  |  |  | ü | ü | ü
ILIV | Adley | 3 | Velvet | Polyester with Crib 5 coating | 140cm | ü | ü |  | 120000 | ü | ü |  |  |  |  | ü
ILIV | Burghley | 4 | Faux Leather | PVC/ PU coating with polyester/ cotton backing | 140cm | ü | ü |  | 760000 | ü | ü |  |  |  | ü | ü | ü
ILIV | Chroma | 4 | Faux Leather | PVC/ PU coating with polyester/ cotton backing | 140cm | ü | ü |  | 350000 | ü | ü |  |  |  | ü | ü | ü
ILIV | Opal | 4 | Faux Leather | PVC/ PU coating with polyester/ cotton backing | 140cm | ü | ü |  | 350000 | ü | ü |  |  |  | ü | ü | ü
ILIV | Saddle | 4 | Faux Leather | PVC/ PU coating with polyester/ cotton backing | 140cm | ü | ü |  | 350000 | ü | ü |  |  |  | ü | ü | ü
ILIV | Nova Stretch | 4 | Faux Leather | PVC/ PU coating with polyester/ cotton backing | 141cm | ü | ü |  | 250000 | ü | ü | ü |  |  | ü | ü | ü
ILIV | Ballater | 4 | Woven | Inherently FR Polyester | 140cm | ü | ü |  | 137000 | ü | ü |  |  |  |  | ü
ILIV | Braemar | 4 | Woven | Inherently FR Polyester | 140cm | ü | ü |  | 137000 | ü | ü |  |  |  |  | ü
ILIV | Kinloch | 4 | Woven | Inherently FR Polyester | 140cm | ü | ü |  | 80000 | ü | ü |  |  |  |  | ü
ILIV | Pitlochry | 4 | Woven | Inherently FR Polyester | 140cm | ü | ü |  | 132000 | ü | ü |  |  |  |  | ü
ILIV | Lismore | 4 | Faux Leather | PVC/ PU coating with polyester/ cotton backing | 138cm | ü | ü |  | 200000 | ü | ü | ü |  |  | ü | ü | ü
ILIV | Nevis | 4 | Faux Leather | PVC/ PU coating with polyester/ cotton backing | 137cm | ü | ü |  | 100000 | ü | ü | ü |  |  | ü | ü | ü
ILIV | Hemsby | 4 | Velvet | 100% recycled polyester | 143cm | ü | ü |  | 160000 | ü | ü |  |  |  |  | ü
ILIV | Casa | 4 | Velvet | Inherently FR Polyester | 143cm | ü | ü |  | 50000 | ü | ü | ü |  |  |  | ü
ILIV | Dalton | 4 | Woven | Polyester with Crib 5 coating | 142cm | ü | ü |  | 70000 | ü | ü |  |  |  |  | ü
ILIV | Houndstooth | 4 | Woven | Polyester with Crib 5 coating | 142cm | ü | ü |  | 80000 | ü | ü |  |  |  |  | ü
ILIV | Bray | 4 | Woven | 100% polyester with FR coating | 138cm | ü | ü |  | 85000 | ü | ü |  |  |  | ü | ü | ü
ILIV | Tahoe | 4 | Chenille | 100% polyester with halogen-free FR coating | 138cm | ü | ü |  | 42000 | ü | ü |  |  |  |  | ü
ILIV | Richmond | 4 | Velvet | Polyester with Crib 5 coating | 135cm | ü | ü |  | 153000 | ü | ü |  |  |  | ü | ü
ILIV | Shetland | 4 | Woven | Polyester with Crib 5 coating | 138cm | ü | ü |  | 100000 | ü | ü |  |  |  | ü | ü | ü
ILIV | Elutor | 4 | Chenille | 100% FR polyester | 143cm | ü | ü |  | 45000 | ü | ü |  |  |  | ü | ü | ü
ILIV | Luca | 4 | Woven | Polyester with Crib 5 coating | 140cm | ü | ü |  | 100000 | ü | ü |  |  |  | ü | ü
ILIV | Solar | 4 | Woven | 100% polyester | 142cm | ü | ü |  | 100000 | ü | ü |  |  |  |  | ü
ILIV | Zephyr | 4 | Chenille | 100% polyester with halogen-free FR coating | 140cm | ü | ü |  | 70000 | ü | ü |  |  |  | ü | ü | ü
ILIV | Iona | 4 | Woven | 84% FR coated polyester, 16% acrylic | 138cm | ü | ü |  | 88000 | ü | ü
ILIV | Seattle | 4 | Woven | 100% polyester (77% recycled) | 143cm | ü | ü |  | 54000 | ü | ü |  |  |  | ü | ü | ü
ILIV | Aurify | 5 | Velvet | Inherently FR Polyester | 144cm | ü | ü |  | 45000 | ü | ü | ü
ILIV | Milan | 5 | Woven | Polyester with Crib 5 coating | 140cm | ü | ü |  | 45000 | ü | ü |  |  |  | ü | ü | ü
ILIV | Orkney | 5 | Woven | 90% FR coated polyester, 10% linen | 140cm | ü | ü |  | 100000 | ü | ü
ILIV | Harris | 5 | Woven | Polyester with Crib 5 coating | 138cm | ü | ü |  | 100000 | ü | ü |  |  |  | ü | ü
ILIV | Belgravia | 5 | Chenille | Polyester with Crib 5 coating | 140cm | ü | ü |  | 100000 | ü | ü | ü |  |  | ü | ü | ü
ILIV | Delta | 5 | Woven | FR coated polyester | 140cm | ü | ü |  | 70000 | ü | ü
ILIV | Bolsena | 5 | Woven | 70% FR coated polyester, 30% viscose | 138cm | ü | ü |  | 35000 | ü | ü |  |  |  | ü | ü | ü
ILIV | Apollo | 5 | Velvet | 55% Viscose, 28% polyester, 17% acrylic with FR coating | 140cm | ü | ü |  | 40000 | ü | ü | ü
ILIV | Lowther | 5 | Velvet | 100% polyester | 139cm | ü | ü |  | 50000 | ü | ü |  |  |  |  | ü
ILIV | Grove | 5 | Woven | FR coated polyester | 140cm | ü | ü |  | 82000 | ü | ü
ILIV | Azoth | 5 | Chenille | 68% polyester, 32% viscose | 144cm | ü | ü |  | 74000 | ü | ü
ILIV | Omega | 5 | Velvet | 55% Viscose, 28% polyester, 17% acrylic with FR coating | 139cm | ü | ü |  | 40000 | ü | ü | ü
ILIV | Oakland | 5 | Velvet | 73% recycled polyster, 27% cotton | 147cm | ü | ü |  | 50000 | ü | ü |  |  |  |  | ü
ILIV | Hampton | 5 | Velvet | Inherently FR Polyester | 142cm | ü | ü |  | 79000 | ü | ü | ü
ILIV | Horizon | 6 | Woven | Polyester/ Viscose | 140cm | ü | ü |  | 100000 | ü | ü |  |  |  | ü | ü
ILIV | Phoenix | 6 | Velvet | Inherently FR Polyester | 138cm | ü | ü |  | 100000 | ü | ü
ILIV | Logan | 6 | Woven | Polyester/ Viscose | 140cm | ü | ü |  | 86000 | ü | ü |  |  |  | ü | ü
ILIV | Bedale | 6 | Velvet | Inherently FR Polyester | 138cm | ü | ü |  | 84000 | ü | ü
ILIV | Sculpture | 6 | Velvet | Inherently FR Polyester | 138cm | ü | ü |  | 66000 | ü | ü
ILIV | Connect | 6 | Woven | Polyester with Crib 5 coating | 140cm | ü | ü |  | 80000 | ü | ü |  |  |  |  | ü
ILIV | Ryedale | 6 | Woven | Polyester/ Viscose with crib 5 coating | 140cm | ü | ü |  | 53000 | ü | ü |  |  |  | ü | ü
ILIV | Urban | 6 | Woven | Polyester with Crib 5 coating | 140cm | ü | ü |  | 50000 | ü | ü |  |  |  |  | ü
ILIV | Vista | 6 | Woven | Polyester with Crib 5 coating | 140cm | ü | ü |  | 88000 | ü | ü |  |  |  |  | ü
ILIV | Edge | 6 | Woven | Pply/Viscose with Crib 5 coating | 142cm | ü | ü |  | 100000 | ü | ü
ILIV | Pixel | 6 | Woven | Pply/Viscose with Crib 5 coating | 142cm | ü | ü |  | 88000 | ü | ü
ILIV | Puzzle | 6 | Woven | Pply/Viscose with Crib 5 coating | 142cm | ü | ü |  | 100000 | ü | ü
ILIV | Harlow | 6 | Wool | 100% wool inherently FR | 138cm | ü | ü |  | 70000 | ü | ü
ILIV | Kelso | 6 | Wool | 100% wool inherently FR | 138cm | ü | ü |  | 70000 | ü | ü
INLOOM | Bondai | 0 | Woven | 100% Polyester | 140cm | ü |  |  | 150000 | ü | ü | ü | [6 empty] | 5
INLOOM | Bondai 170 | 1 | Woven | 100% Polyester | 170cm |  |  | ü | 150000 |  |  | ü | [6 empty] | 5
INLOOM | Alba | 1 | Woven | 100% Polyester | 140cm | ü | ü |  | 100000 | ü | ü | ü | [6 empty] | 5
INLOOM | One | 2 | Woven | 100% recycled polyester | 150cm | ü | ü |  | 100000 | ü | ü | ü |  | ü |  |  |  |  | 5
INLOOM | Radio | 2 | Woven | 100% Polyester | 140cm | ü | ü |  | 80000 | ü | ü | ü | [6 empty] | 5
INLOOM | King Flex | 2 | Woven | 100% Trevira CS polyester | 140cm | ü | ü |  | 100000 | ü | ü | ü | ü | [5 empty] | 5
INLOOM | Time | 3 | Woven | 100% recycled polyester | 140cm | ü | ü |  | 100000 | ü | ü | ü |  | ü |  |  |  |  | 5
INLOOM | Jet | 3 | Woven | 100% Trevira CS polyester | 140cm | ü | ü |  | 65000 | ü | ü | ü | ü | [5 empty] | 5
INLOOM | Roccia | 3 | Woven | 100% Trevira CS polyester | 140cm | ü | ü |  | 70000 | ü | ü | ü | ü
INLOOM | Jet Bioactive | 3 | Woven | 100% Trevira CS antimicrobial polyester | 140cm | ü | ü |  | 65000 | ü | ü | ü |  |  | ü
INLOOM | Riva | 3 | Woven | 100% Trevira CS polyester | 140cm | ü | ü |  | 100000 | ü | ü | ü | ü | [5 empty] | 5
INLOOM | Jeans | 3 | Woven | 100% Trevira CS polyester | 140cm | ü | ü |  | 75000 | ü | ü | ü | ü | [5 empty] | 5
INLOOM | Re-Spun | 4 | Wool mix | 70& recycled wool 30% pl/pa/pc | 145cm | ü | ü |  | 60000 |  | ü |  |  | ü |  |  |  |  | 5
INLOOM | Milano | 4 | Woven | 100% Trevira CS polyester | 140cm | ü | ü |  | 80000 | ü | ü | ü | ü | [5 empty] | 5
INLOOM | Sealife | 4 | Woven | 100% recycled polyester - SEAQUAL | 140cm | ü | ü |  | 100000 |  | ü | ü |  | ü |  |  |  |  | 5
INLOOM | Nautilus | 4 | Woven | 100% recycled polyester - SEAQUAL | 140cm | ü | ü |  | 100000 |  | ü | ü |  | ü |  |  |  |  | 5
INLOOM | Spazio | 4 | Woven | 100% recycled polyester | 140cm | ü | ü |  | 60000 |  | ü | ü |  | ü |  |  |  |  | 5
INLOOM | Corte | 5 | Woven | 100% Trevira CS polyester | 140cm |  |  |  | 50000 | ü | ü | ü | ü
INLOOM | Nabucco | 6 | Woven | 100% Trevira CS polyester | 140cm |  |  |  | 120000 |  | ü | ü
KVADRAT | Hint Screen | 6 | Woven | 100% polyester FR | 170cm |  |  | ü | N/A | [9 empty] | 10
KVADRAT | Autumn | 6 | Woven | 100% recycled polyester | 140cm | ü | ü | ü | 50000 |  | ü |  | ü | [5 empty] | 10
KVADRAT | Guest | 6 | Chenille | 100% recycled polyester | 140cm | ü | ü | ü | 100000 |  | ü |  | ü | [5 empty] | 10
KVADRAT | Reflect | 6 | Woven | 10% post-consumer recycled polyester | 140cm | ü | ü | ü | 100000 |  |  |  | ü | [5 empty] | 10
KVADRAT | Relate | 6 | Woven | 100% Trevira CS | 140cm | ü | ü | ü | 80000 | ü | ü |  | ü | [5 empty] | 10
KVADRAT | Steelcut Beat | 6 | Woven | 10% post-consumer recycled polyester | 140cm | ü | ü |  | 100000 |  | ü |  | ü | [5 empty] | 10
KVADRAT | Sone | 6 | Woven | 10% post-consumer recycled polyester | 140cm | ü | ü | ü | 40000 |  | ü |  | ü | [5 empty] | 10
KVADRAT | Patio Outdoor | 6 | Woven | 100% Trevira CS | 140cm | ü | ü |  | 50000 | ü | ü | [5 empty] | ü |  | 10
KVADRAT | Hero 2 | 6 | Wool mix | 97% new wool, 3% recycled nylon | 140cm | ü | ü | ü | 45000 |  | ü |  | ü | [5 empty] | 10
KVADRAT | Clara 2 | 6 | Wool mix | 92% new wool worsted, 8% nylon | 138cm | ü | ü | ü | 80000 |  | ü |  | ü | [5 empty] | 10
KVADRAT | Ame | 6 | Woven | 100% recycled polyester | 140cm | ü | ü | ü | 50000 |  | ü |  | ü | [5 empty] | 10
KVADRAT | Sport | 6 | Woven | 100% ocean bound polyester | 140cm | ü | ü | ü | 40000 |  | ü |  | ü | [5 empty] | 10
KVADRAT | Relate Screen | 6 | Woven | 100% Trevira CS | 170cm |  |  | ü | N/A |  |  |  | ü | [5 empty] | 10
KVADRAT | Haku | 7 | Faux Leather | 54% PU, 28% polyester, 12% viscose, 6% silicone | 140cm | ü | ü |  | 100000 |  | ü | [5 empty] | ü |  | 10
KVADRAT | Floyd | 7 | Wool mix | 50% polyester. 45% new wool worsted, 5% nylon | 140cm | ü | ü | ü | 50000 |  | ü | [7 empty] | 10
KVADRAT | Field 2 | 7 | Woven | 100% Trevira CS | 140cm | ü | ü | ü | 80000 | ü | ü |  | ü | [5 empty] | 10
KVADRAT | Floyd Screen | 7 | Wool mix | 50% polyester. 45% new wool worsted, 5% nylon | 170cm |  |  | ü | N/A | [9 empty] | 10
KVADRAT | Broken Twill Weave | 7 | Woven | 10% post-consumer recycled polyester | 140cm | ü | ü |  | 95000 |  | ü |  | ü | [5 empty] | 10
KVADRAT | Hero Heather | 7 | Wool mix | 97% new wool, 3% recycled nylon | 140cm | ü | ü | ü | 45000 |  | ü |  | ü | [5 empty] | 10
KVADRAT | Azure Outdoor | 7 | Woven | 90% recycled polyester, 10% polyester | 140cm | ü | ü |  | 45000 |  | ü | [5 empty] | ü |  | 10
KVADRAT | Tonica 2 | 7 | Wool | 100% new wool | 140cm | ü | ü | ü | 45000 |  | ü |  | ü | [5 empty] | 10
KVADRAT | Encircle | 7 | Woven | 100% Trevira CS | 140cm | ü | ü | ü | 80000 | ü | ü | [7 empty] | 10
KVADRAT | Harald 3 | 7 | Woven | 100% Cotton | 140cm | ü | ü |  | 100000 |  | ü | [7 empty] | 10
KVADRAT | Suunta | 7 | Woven | 54% recycled polyester, 35% new wool, 11% nylon | 140cm | ü | ü |  | 100000 |  | ü
KVADRAT | Maple | 7 | Chenille | 81% viscose, 15% linen, 4% polyester | 140cm | ü | ü |  | 30000 |  | ü | [7 empty] | 10
KVADRAT | Remix 3 | 7 | Wool mix | 90% new wool, worsted, 10% nylon | 140cm | ü | ü | ü | 100000 |  | ü |  | ü | [5 empty] | 10
KVADRAT | Melange Nap | 7 | Wool mix | 97% new wool, 3% recycled nylon | 140cm | ü | ü | ü | 60000 |  | ü |  | ü | [5 empty] | 10
KVADRAT | Atrium Outdoor | 7 | Woven | 100% Trevira CS | 140cm | ü | ü |  | 50000 | ü | ü | [5 empty] | ü |  | 10
KVADRAT | Still | 7 | Chenille | 100% Trevira CS | 140cm | ü | ü | ü | 50000 | ü | ü | [7 empty] | 10
KVADRAT | Tero Outdoor | 7 | Woven | 100% post consumer recycled polyester | 140cm | ü | ü |  | 40000 |  | ü | [7 empty] | 10
KVADRAT | Molly 2 | 7 | Wool | 100% new wool, worsted | 140cm | ü | ü | ü | 75000 |  | ü |  | ü | [5 empty] | 10
KVADRAT | Foss | 7 | Wool mix | 76% new wool worsted, 11% viscose, 8% nylon, 5% linen | 140cm | ü | ü | ü | 100000 |  | ü |  | ü | [5 empty] | 10
KVADRAT | Canvas 2 | 7 | Wool mix | 90% new wool worsted, 10% nylon | 140cm | ü | ü | ü | 100000 |  | ü |  | ü | [5 empty] | 10
KVADRAT | Fiord 2 | 7 | Wool mix | 92% new wool worsted, 8% nylon | 140cm | ü | ü | ü | 60000 |  | ü |  | ü | [5 empty] | 10
KVADRAT | Naveli | 7 | Wool | 100% new wool, worsted | 140cm | ü | ü | ü | 50000 |  | ü |  | ü | [5 empty] | 10
KVADRAT | Memory 2 | 7 | Woven | 100% Trevira CS | 140cm | ü | ü | ü | 35000 |  | ü
KVADRAT | Atlas | 7 | Wool mix | 90% new wool worsted, 10% nylon | 140cm | ü | ü | ü | 100000 |  | ü |  | ü | [5 empty] | 10
KVADRAT | Steelcut Trio 3 | 7 | Wool mix | 90% new wool worsted, 10% nylon | 140cm | ü | ü |  | 100000 |  | ü |  | ü | [5 empty] | 10
KVADRAT | Steelcut 3 | 7 | Wool mix | 90% new wool worsted, 10% nylon | 140cm | ü | ü | ü | 100000 |  | ü |  | ü | [5 empty] | 10
KVADRAT | Recheck | 7 | Wool mix | 90% new wool worsted, 10% nylon | 140cm | ü | ü |  | 100000 |  | ü |  | ü | [5 empty] | 10
KVADRAT | Re-wool 2 | 7 | Wool mix | 45% recycled wool, 45% new wool worsted, 10% nylon | 140cm | ü | ü | ü | 100000 |  | ü |  | ü | [5 empty] | 10
KVADRAT | Jaali | 7 | Wool mix | 92% new wool worsted, 8% nylon | 140cm | ü | ü |  | 80000 |  | ü |  | ü | [5 empty] | 10
KVADRAT | Sabi | 7 | Wool mix | 65% new wool worsted, 25% recyced wool, 12% nylon | 140cm | ü | ü | ü | 80000 |  | ü |  | ü | [5 empty] | 10
KVADRAT | Revive 1 | 7 | Woven | 100% recycled polyester FR | 140cm | ü | ü | ü | 60000 |  | ü | [7 empty] | 10
KVADRAT | Planum | 7 | Wool mix | 44% new wool, 42% plyester, 14% nylon | 160cm | ü | ü |  | 100000 |  | ü | [7 empty] | 10
KVADRAT | Divina 3 | 7 | Wool | 100% new wool | 150cm | ü | ü | ü | 45000 |  | ü |  | ü | [5 empty] | 10
KVADRAT | Mizmaze | 7 | Knitted | 60% polyester, 30% new wool, 10% nylon | 163cm | ü | ü |  | 100000 |  | ü | [7 empty] | 10
KVADRAT | Remix Screen | 7 | Wool mix | 90% new wool worsted, 10% nylon | 170cm |  |  | ü | N/A |  | N/A |  | ü | [5 empty] | 10
KVADRAT | Savanna | 7 | Woven | 34% poly, 31% wool, 26% polyacr, 7% cotton, nylon, linen | 140cm | ü | ü |  | 45000 |  | ü | [7 empty] | 10
KVADRAT | Technicolour Fleck | 7 | Wool | 100% new English wool, worsted | 140cm | ü | ü | ü | 100000 |  | ü |  | ü | [5 empty] | 10
KVADRAT | Steelcut Quartet | POA | Wool mix | 90% new wool worsted, 10% nylon | 140cm | ü | ü |  | 100000 |  | ü |  | ü | [5 empty] | 10
KVADRAT | Plecto | POA | Wool mix | 50% new wool, 34% polyester, 16% nylon | 140cm | ü | ü |  | 100000 |  | ü | [7 empty] | 5
KVADRAT | Tonus 4 | POA | Wool mix | 90% new wool, 10% helanca | 140cm | ü | ü | ü | 100000 |  | ü |  | ü | [5 empty] | 10
KVADRAT | Divina Melange 3 | POA | Wool | 100% new wool | 150cm | ü | ü | ü | 45000 |  | ü |  | ü | [5 empty] | 10
KVADRAT | Ara | POA | Wool mix | 92% new wool worsted, 8% nylon | 148cm | ü | ü | ü | 70000 |  | ü | [7 empty] | 10
KVADRAT | Alle | POA | Wool mix | 92% new wool worsted, 8% nylon | 140cm | ü | ü |  | 50000 |  | ü |  | ü | [5 empty] | 10
KVADRAT | Hallingdal 65 | POA | Wool mix | 70% new wool, 30% viscose | 130cm | ü | ü | ü | 100000 | ü | ü |  | ü | [5 empty] | 10
KVADRAT | Twill Weave | POA | Wool mix | 90% new wool worsted, 10% nylon | 140cm | ü | ü |  | 60000 |  | ü |  | ü | [5 empty] | 10
KVADRAT | Balboa | POA | Velvet | 100% polyester FR | 140cm | ü | ü |  | 100000 | ü | ü | [7 empty] | 10
KVADRAT | Sunniva 3 | POA | Wool mix | 58% new wool, 25% viscose, 8% linen, 5% nylon, 4% poly | 140cm | ü | ü | ü | 50000 |  | ü | [7 empty] | 10
KVADRAT | Arda | POA | Wool mix | 70% new wool, 21% polyester, 9% nylon | 142cm | ü | ü |  | 50000 |  | ü | [7 empty] | 5
KVADRAT | Raas | POA | Wool mix | 92% new wool worsted, 8% nylon | 142cm | ü | ü | ü | 100000 |  | ü |  | ü | [5 empty] | 10
KVADRAT | Uniform Melange | POA | Wool mix | 68% new wool, 22 % nylon, 10% polyester | 165cm | ü | ü |  | 100000 |  | ü | [7 empty] | 5
KVADRAT | Rumor | POA | Knitted | 72% recycled polyester, 21% new wool, 7% nylon | 165cm | ü | ü |  | 100000 |  | ü | [7 empty] | 5
KVADRAT | Husk | POA | Knitted | 75% polyester, 15% new wool, 9% nylon, 1% elastane | 155cm | ü | ü |  | 100000 |  | ü | [7 empty] | 5
KVADRAT | Drop | POA | Knitted | 60% new wool, 20% polyester, 20% nylon | 155cm | ü | ü |  | 80000 |  | ü | [7 empty] | 5
KVADRAT | Razzle Dazzle | POA | Knitted | 60% new wool, 20% polyester, 20% nylon | 160cm | ü | ü |  | 100000 |  | ü | [7 empty] | 5
KVADRAT | Sprinkles | POA | Knitted | 60% polyester, 30% new wool, 10% nylon | 160cm | ü | ü |  | 80000 |  | ü | [7 empty] | 5
KVADRAT | Mosaic 2 | POA | Knitted | 58% polyester, 27% new wool, 9% nylon, 6% elastane | 140cm | ü | ü |  | 100000 |  | ü | [7 empty] | 5
KVADRAT | Balder 3 | POA | Woven | 68% new wool, 26% cotton, 6% nylon | 140cm | ü | ü |  | 100000 |  | ü | [7 empty] | 10
KVADRAT | Vidar 4 | POA | Woven | 94% new wool, 6% nylon | 140cm | ü | ü |  | 100000 |  | ü | [7 empty] | 10
KVADRAT | Divina MD | POA | Woven | 100% new wool | 150cm | ü | ü | ü | 45000 |  | ü |  | ü | [5 empty] | 10
KVADRAT | Coda 2 | POA | Woven | 90% new wool, 10% nylon | 140cm | ü | ü |  | 100000 |  | ü | [7 empty] | 10
KVADRAT | Triangle | POA | Knitted | 78% polyester, 17%new wool, 5% nylon | 165cm | ü | ü |  | 60000 |  | ü | [7 empty] | 5
KVADRAT | Avalon 2 | POA | Velvet | 100% Trevira CS | 140cm | ü | ü |  | 100000 | ü | ü | [7 empty] | 10
KVADRAT | Apparel | POA | Knitted | 67% polyester, 21% new wool, 11% nylon, 1% elastane | 155cm | ü | ü |  | 100000 |  | ü | [7 empty] | 5
KVADRAT | Vanir | POA | Wool mix | 92% new wool worsted, 8% nylon | 140cm | ü | ü |  | 100000 |  | ü |  | ü | [5 empty] | 10
KVADRAT | Serpentine | POA | Wool mix | 98% new wool worsted, 2% nylon | 140cm | ü | ü |  | 45000 |  | ü |  | ü | [5 empty] | 10
KVADRAT | Sisu | POA | Wool | 91% new Norwegian wool, 8% New Zealand wool, 1% nylon | 142cm | ü | ü |  | 70000 |  | ü | [7 empty] | 10
KVADRAT | Gentle 2 | POA | Velvet | 60% new wool, 20% polyester, 20% nylon | 167cm | ü | ü |  | 90000 |  | ü | [7 empty] | 5
KVADRAT | Waterborn | POA | Microfibre | 85% polyester, 15% polyurethane | 140cm | ü | ü | ü | 100000 |  | ü | [7 empty] | 10
KVADRAT | Byram | POA | Mohair | 100% kids mohair | 140cm | ü | ü |  | 70000 |  | ü | [7 empty] | 10
MALONE | Chelsea | 4 | Velvet | 100% polyester | 142cm | ü | ü |  | 100000 | ü | ü |  |  |  |  | ü | ü
MALONE | Highland | 4 | Woven | 100% polyester | 142cm | ü | ü |  | 100000 | ü | ü |  |  |  |  | ü | ü
MALONE | Quartz | 4 | Velvet | 100% polyester | 142cm | ü | ü |  | 90000 |  | ü
MALONE | Telmo | 4 | Woven | 95% recycled cotton, 5% polyester | 140cm | ü | ü |  | 40000 | ü | ü | ü
MALONE | Cocoon | 4 | Bouclé | 100% Harmolan PP (recycled material) | 140cm | ü | ü |  | 50000 |  | ü | ü
MALONE | Manhattan | 4 | Woven | 90% polyester, 10% VI | 145cm | ü | ü |  | 90000 | ü | ü |  |  |  |  | ü | ü
MALONE | Chesterfield | 4 | Faux Leather | 72% vinyl, 28% PU | 140cm | ü | ü |  | 100000 | ü | ü |  |  |  |  | ü | ü
MALONE | Matisse | 4 | Velvet | 100% polyester | 142cm | ü | ü |  | 70000 | ü | ü
MALONE | Tannery | 4 | Faux Leather | 95% PES, 5% PU | 140cm | ü | ü |  | 50000 | ü | ü
MALONE | Velvet Plus | 4 | Velvet | 100% polyester | 140cm | ü | ü |  | 75000 | ü | ü | ü |  |  |  | ü | ü
MALONE | Bisou | 4 | Woven | 32% PES, 32% CV, 20% Harmolan PP, 16% linen | 140cm | ü | ü |  | 50000 | ü | ü | ü
MALONE | Gatsby | 4 | Woven | Various: acrylic, polyester, cotton | 137cm | ü | ü |  | up to 97,000 | ü | ü
MALONE | Saima | 4 | Chenille | 100% polyester | 140cm | ü | ü |  | 50000 |  | ü | ü |  |  |  | ü | ü
MALONE | 3000 | 5 | Velvet | 65% polyester, 35% recycled cotton | 140cm | ü | ü |  | 70000 | ü | ü | ü |  |  |  | ü | ü
MALONE | Aura | 5 | Chenille | 58% PAN, 22% PL, 20% Harmolan PP | 140cm | ü | ü |  | 40000 |  | ü | ü
MALONE | Elegance | 5 | Velvet | 100% polyester | 140cm | ü | ü |  | 125000 | ü | ü |  |  |  |  | ü | ü
MALONE | Mango | 5 | Woven | 100% Olefin | 138cm | ü | ü |  | 45000 |  | ü |  |  |  |  | ü | ü
MALONE | Oxi | 5 | Velvet | 65% polyester, 35% recycled cotton | 140cm | ü | ü |  | 70000 | ü | ü | ü |  |  |  | ü | ü
MALONE | Serenity | 5 | Velvet | 100% polyester | 140cm | ü | ü |  | 125000 | ü | ü |  |  |  |  | ü | ü
MALONE | Velvet Lin | 5 | Velvet | 65% polyester, 35% recycled cotton | 140cm | ü | ü |  | 70000 | ü | ü | ü |  |  |  | ü | ü
MALONE | Derby | 5 | Chenille | 100% polyester | 140cm | ü | ü |  | 250000 | ü | ü | ü |  |  |  | ü | ü
MALONE | Flint Plus | 5 | Woven | 100% Organic Cotton | 140cm | ü | ü |  | 25000 | ü | ü | ü
MALONE | Lauren | 5 | Woven | 95% recycled cotton, 5% polyester | 140cm | ü | ü |  | 40000 | ü | ü | ü
MALONE | Natur Cotton/ Bicolour | 5 | Woven | 100% recycled cotton | 140cm-280cm | ü | ü |  | 40000 |  | ü | ü
MALONE | Gen/ Rombo/ Loeve | 5 | Velvet | 100% polyester | 140cm | ü | ü |  | 60000 | ü | ü | ü |  |  |  | ü | ü
MALONE | Ciro | 5 | Bouclé | 100% Harmolan PP (recycled material) | 140cm | ü | ü |  | 50000 |  | ü | ü
MALONE | Kilims | 5 | Woven | 100% recycled cotton | 160cm | ü | ü |  | 40000 | ü | ü | ü
MALONE | Giovanni | 6 | Woven | 100% recycled cotton | 140cm | ü | ü |  | 50000 | ü | ü | ü
PANAZ | Highland Plain Colours | 1 | Woven | 100% polyester | 136cm | ü | ü |  | 70000 | ü | ü |  |  |  | ü | ü | ü |  |  |  | 2 | Directional/Linear Grain - pieces need to be cut in the correct direction.
PANAZ | EcoTwist | 1 | Woven | 100% recycled FR polyester | 140cm | ü | ü |  | 90000 | ü | ü
PANAZ | Shift | 1 | Woven | 100% polyester | 136cm | ü | ü |  | 50000 | ü | ü |  |  |  |  | ü
PANAZ | Spin | 1 | Woven | 100% polyester | 136cm | ü | ü |  | 50000 | ü | ü |  |  |  |  | ü
PANAZ | Marna | 1 | Woven | 100% polyester | 138cm | ü | ü |  | 75000 | ü | ü |  |  |  | ü | ü | ü |  |  |  | 1
PANAZ | Myriad | 2 | Woven | Polyester/ Cotton | 140cm | ü | ü |  | 45000 | ü | ü |  |  |  |  | ü
PANAZ | Riva | 2 | Woven | 100% polyester | 140cm | ü | ü |  | 60000 | ü | ü |  |  |  | ü | ü | ü |  |  |  | 1
PANAZ | Cadet Contemporary 4 | 2 | Faux Leather | PVC/PU/Acryltron | 137cm | ü | ü |  | 350000 | ü | ü |  |  |  | ü | ü | ü |  |  |  | 1
PANAZ | Cadet Colours | 2 | Faux Leather | PVC/PU/Acryltron | 137cm | ü | ü |  | 350000 | ü | ü |  |  |  | ü | ü | ü
PANAZ | Gallante | 2 | Woven | 100% polyester | 140cm | ü | ü |  | 50000 | ü | ü |  |  |  |  | ü
PANAZ | Soft Touch Pro | 2 | Faux Leather | PVC/PU/Acryltron | 137cm | ü | ü |  | 350000 | ü | ü |  |  |  | ü | ü | ü
PANAZ | Montagu | 2 | Woven | Coating: PVC/PU Blend, Basecloth Cotton/ Poly | 136cm | ü | ü |  | 50000 | ü | ü
PANAZ | Tweedy Vinyl | 2 | Faux Leather | Coating: PVC/PU Blend, Basecloth Cotton/ Poly | 140cm | ü | ü |  | 100000 | ü | ü |  |  |  | ü | ü | ü |  |  |  | 1
PANAZ | Eve Velvet | 2 | Velvet | 100% polyester | 138cm | ü | ü |  | 40000 | ü | ü |  |  |  | ü | ü | ü
PANAZ | Luxe Performance Velvet | 2 | Velvet | 100% polyester | 140cm | ü | ü |  | 70000 | ü | ü |  |  |  | ü | ü | ü
PANAZ | Alba | 2 | Woven | 100% polyester | 138cm | ü | ü |  | 130000 | ü | ü |  |  |  | ü | ü | ü
PANAZ | Aston | 2 | Faux Leather | Coating: PVC/PU Blend, Basecloth Cotton/ Poly | 140cm | ü | ü |  | 1000000 | ü | ü |  |  |  | ü | ü | ü
PANAZ | Nature | 3 | Faux Leather | Coating: plant-based PVC/PU Blend, Basecloth Cotton | 140cm | ü | ü |  | 150000 | ü | ü |  |  |  | ü | ü | ü
PANAZ | Haven | 3 | Faux Leather | Coating: PVC/PU Blend, Basecloth poly/ viscose | 140cm | ü | ü |  | 200000 | ü | ü |  |  |  | ü | ü | ü
PANAZ | Morgan Pro | 3 | Faux Leather | Coating: PVC/PU Blend, Basecloth poly/ viscose | 140cm | ü | ü |  | 100000 | ü | ü |  |  |  |  | ü | ü
PANAZ | Brookland | 3 | Faux Leather | Coating: PVC/PU/ Acryltron, Basecloth Cotton/ Poly | 140cm | ü | ü |  | 1000000 | ü | ü |  |  |  | ü | ü | ü
PANAZ | Malibu | 3 | Woven | 100% recycled polypropylene | 140cm | ü | ü |  | 30000 |  | ü |  |  |  | ü | ü | ü
PANAZ | Kilda | 3 | Woven | 100% polyester | 140cm | ü | ü |  | 100000 | ü | ü |  |  |  | ü | ü | ü
PANAZ | Coco | 3 | Woven | 100% polyester | 140cm | ü | ü |  | 60000 | ü | ü
PANAZ | Linear | 3 | Woven | 100% polyester | 136cm | ü | ü |  | 200000 | ü | ü
PANAZ | Margarita | 3 | Woven | 100% recycled polypropylene | 140cm | ü | ü |  | 30000 |  | ü |  |  |  | ü | ü | ü
PANAZ | Vyflex Plus | 3 | Faux Leather | Coating: PVC/PU Blend, Basecloth Cotton/ Elastane | 140cm | ü | ü |  | 100000 | ü | ü |  |  |  | ü | ü | ü
PANAZ | Vintage | 3 | Faux Leather | Coating: PVC/PU/ Acryltron, Basecloth Cotton/ Poly | 140cm | ü | ü |  | 200000 | ü | ü |  |  |  | ü | ü | ü
PANAZ | Altair | 3 | Woven | 100% Trevira CS | 140cm | ü | ü |  | 60000 | ü | ü
PANAZ | Stingray | 3 | Faux Leather | Coating: PVC/PU/ Acryltron, Basecloth Cotton/ Poly | 140cm | ü | ü |  | 90000 | ü | ü |  |  |  | ü | ü | ü
PANAZ | Microvelle | 3 | Velvet | 100% polyester | 140cm | ü | ü |  | 60000 | ü | ü |  |  |  | ü | ü | ü
PANAZ | Antique | 3 | Faux Leather | PVC/ Acrylic PU, Basecloth cotton/ polyester | 140cm | ü | ü |  | 100000 | ü | ü |  |  |  | ü | ü | ü
PANAZ | Highland Stretch | 3 | Woven | Polyester/ Elastane blend | 138cm | ü | ü |  | 90000 | ü | ü |  |  |  | ü | ü | ü
PANAZ | Vespa | 3 | Woven | 100% polyester | 140cm | ü | ü |  | 45000 | ü | ü |  |  |  |  | ü
PANAZ | Berwick | 3 | Woven | 100% polyester | 140cm | ü | ü |  | 110000 | ü | ü |  |  |  |  | ü
PANAZ | Hunter Check | 3 | Woven | 100% polyester | 140cm | ü | ü |  | 110000 | ü | ü |  |  |  |  | ü
PANAZ | Lismore | 3 | Woven | 100% polyester | 138cm | ü | ü |  | 50000 | ü | ü |  |  |  |  | ü
PANAZ | Allure Velvet | 3 | Velvet | 100% FR polyester | 140cm | ü | ü |  | 70000 | ü | ü
PANAZ | Harvard | 4 | Woven | 100% polyester | 138cm | ü | ü |  | 130000 | ü | ü |  |  |  |  | ü
PANAZ | Sheema | 4 | Faux Leather | Coating: PVC/PU Blend, Basecloth Cotton/ Poly | 140cm | ü | ü |  | 90000 | ü | ü |  |  |  | ü | ü | ü
PANAZ | Samba | 4 | Woven | 100% recycled polypropylene | 140cm | ü | ü |  | 30000 |  | ü |  |  |  | ü | ü | ü
PANAZ | Shelby | 4 | Woven | 100% polyester | 140cm | ü | ü |  | 50000 | ü | ü
PANAZ | Elkie & Elkie Pip | 4 | Bouclé | Polyester/ Acrylic blend | 138cm | ü | ü |  | 50000 | ü | ü |  |  |  |  | ü
PANAZ | Kaya | 4 | Woven | 100% polyester | 138cm | ü | ü |  | 40000 | ü | ü |  |  |  | ü | ü | ü
PANAZ | Odina | 4 | Woven | 100% polyester | 138cm | ü | ü |  | 40000 | ü | ü |  |  |  | ü | ü | ü
PANAZ | Paloma | 4 | Woven | 100% polyester | 138cm | ü | ü |  | 40000 | ü | ü |  |  |  | ü | ü | ü
PANAZ | Klara | 4 | Woven | Polyester, Cotton, Viscose blend | 140cm | ü | ü |  | 100000 | ü | ü |  |  |  |  | ü
PANAZ | Annika | 4 | Woven | Polyester, Viscose blend | 140cm | ü | ü |  | 70000 | ü | ü |  |  |  |  | ü
PANAZ | Sol Plain | 4 | Woven | 100% polyester | 145cm | ü | ü |  | 40000 |  | ü |  |  |  | ü | ü | ü
PANAZ | Natural Botanic & Natural Flight | 5 | Woven | 100% polyester | 138cm | ü | ü |  | 100000 | ü | ü
PANAZ | Enchant Velvet | 5 | Velvet | 100% FR polyester | 140cm | ü | ü |  | 50000 | ü | ü
PANAZ | Indulgence Plain Velvet | 5 | Velvet | 100% FR polyester | 140cm | ü | ü |  | 50000 |  | ü
PANAZ | Hemera Stripe | 5 | Woven | Polyester, Acrylic blend | 140cm | ü | ü |  | 40000 | ü | ü |  |  |  | ü | ü | ü
PANAZ | Solaris Velvet | 5 | Velvet | Trevira CS, FR polyester velvet | 138cm | ü | ü |  | 40000 | ü | ü
ULTRAFABRICS | Ultraleather | 5 | Faux Leather | 100% polycarbonate polyurethane | 137cm | ü | ü |  | 180000
ULTRAFABRICS | Brisa | 5 | Faux Leather | 100% polycarbonate polyurethane | 137cm | ü | ü |  | 160000
ULTRAFABRICS | Pearlized | 5 | Faux Leather | 100% polycarbonate polyurethane | 137cm | ü | ü |  | 180000
ULTRAFABRICS | Promessa | 5 | Faux Leather | 100% polycarbonate polyurethane | 137cm | ü | ü |  | 180000
ULTRAFABRICS | Brisa Distressed | 5 | Faux Leather | 100% polycarbonate polyurethane | 137cm | ü | ü |  | 160000
ULTRAFABRICS | Ellora | 5 | Faux Leather | 100% polycarbonate polyurethane | 137cm | ü | ü |  | 160000
ULTRAFABRICS | Tottori | 5 | Faux Leather | 100% polycarbonate polyurethane | 137cm | ü | ü |  | 200000
ULTRAFABRICS | Eco Tech | 5 | Faux Leather | 100% polycarbonate polyurethane | 137cm | ü | ü |  | 200000
ULTRAFABRICS | Wired | 6 | Faux Leather | 100% polycarbonate polyurethane | 137cm | ü | ü |  | 200000
ULTRAFABRICS | Ultraleather Pro IFR | 6 | Faux Leather | 100% polycarbonate polyurethane | 137cm | ü | ü |  | 120000 | ü | ü |  |  |  | ü
ULTRAFABRICS | Volar Bio | 6 | Faux Leather | 100% polycarbonate polyurethane | 137cm | ü | ü |  | 200000
VESCOM | Colour Connect | 2 | Woven | 100% recycled polyester FR | 150cm | ü | ü |  | 60000 | ü | ü | ü
VESCOM | Zenith | 2 | Woven | 100% recycled polyester FR | 146cm | ü | ü |  | 90000 | ü | ü | ü
VESCOM | Samar | 3 | Woven | 73% recycled polyester FR/ 27% polyester FR | 140cm | ü | ü |  | 50000 | ü | ü | ü
VESCOM | Avon | 3 | Woven | 100% recycled polyester FR | 154cm | ü | ü |  | 80000 | ü | ü | ü
VESCOM | Furka Plus | 3 | Faux Leather | Vinyl coat on cotton/ polyester backing | 137-140cm | ü | ü |  | 300000 | ü | ü
VESCOM | Acton | 3 | Woven | 87% recycled polyester FR/ 13% polyester FR | 141cm | ü | ü |  | 90000 | ü | ü | ü
VESCOM | Norfolk | 3 | Woven | 100% recycled polyester FR | 148cm | ü | ü |  | 70000 | ü | ü | ü
VESCOM | Arches | 4 | Faux Leather | Vinyl coat on cotton/ polyester backing | 137-140cm | ü | ü |  | 300000 | ü | ü
VESCOM | Arrow | 4 | Faux Leather | Vinyl coat on cotton/ polyester backing | 137-140cm | ü | ü |  | 300000 | ü | ü
VESCOM | Creek | 4 | Faux Leather | Vinyl coat on cotton/ polyester backing | 137-140cm | ü | ü |  | 300000 | ü | ü
VESCOM | Cyprus | 4 | Faux Leather | Vinyl coat on cotton/ polyester backing | 137-140cm | ü | ü |  | 300000 | ü | ü
VESCOM | Dalma | 4 | Faux Leather | Vinyl coat on cotton/ polyester backing | 137-140cm | ü | ü |  | 300000 | ü | ü
VESCOM | Jemo | 4 | Faux Leather | Vinyl coat on cotton/ polyester backing | 137-140cm | ü | ü |  | 300000 | ü | ü | [9 empty] | 1 | Pattern - needs to be pattern matched across pieces and direction of pattern should be correct across product.
VESCOM | Leone Plus | 4 | Faux Leather | Vinyl coat on cotton/ polyester backing | 137-140cm | ü | ü |  | 300000 | ü | ü
VESCOM | Malta | 4 | Faux Leather | Vinyl coat on cotton/ polyester backing | 137-140cm | ü | ü |  | 300000 | ü | ü
VESCOM | Scott | 4 | Faux Leather | Vinyl coat on cotton/ polyester backing | 137-140cm | ü | ü |  | 300000 | ü | ü
VESCOM | Hestan | 4 | Woven | 37% recycled polyester FR, 63% polyester FR | 140cm | ü | ü |  | 60000 | ü | ü | ü
VESCOM | Fuga | 4 | Woven | 79% recycled polyester FR, 21% polyester FR | 135cm | ü | ü |  | 70000 | ü | ü | ü
VESCOM | Harding | 4 | Woven | 100% recycled polyester FR | 151cm | ü | ü |  | 130000 | ü | ü | ü
VESCOM | Wilson | 4 | Woven | 100% recycled polyester FR | 150cm | ü | ü |  | 80000 | ü | ü | ü
VESCOM | Bowen | 4 | Wool mix | 92% wool, 8% polyamide | 140cm | ü | ü |  | 100000 | ü | ü | ü
VESCOM | Rolla | 4 | Woven | 88% recycled polyester FR, 12% polyester FR | 140cm | ü | ü |  | 50000 | ü | ü | ü
VESCOM | Dikson | 4 | Woven | 40% recycled polyester FR, 60% polyester FR | 140cm | ü | ü |  | 100000 | ü | ü | ü
VESCOM | Auckland | 4 | Bouclé | 76% recycled polyester FR, 24% polyester FR | 141cm | ü | ü |  | 60000 | ü | ü | ü
VESCOM | Noss | 4 | Chenille | 100% FR polyester | 140cm | ü | ü |  | 70000 | ü | ü | ü
VESCOM | Foster | 5 | Bouclé | 97% recycled polyester FR, 3% polyester FR | 141cm | ü | ü |  | 60000 | ü | ü | ü
VESCOM | Lamu | 5 | Wool mix | 75% post-consumer recycled wool, 25% polyester | 150cm | ü | ü |  | 100000 | ü | ü | ü
VESCOM | Wolin | 5 | Wool mix | 75% post-consumer recycled wool, 20% poly, 5% polyamide | 150cm | ü | ü |  | 100000 | ü | ü | ü
VESCOM | Lani | 5 | Wool mix | 80% wool, 20% polyamide | 140cm | ü | ü |  | 300000 | ü | ü | ü
YARWOOD | Churchill | 4 | Faux Leather | 63% PVC, 10% PU coating, basecloth cotton | 140cm | ü | ü |  | 100000 | ü | ü |  |  |  | ü
YARWOOD | Colorado | 5 | Faux Leather | 100% PU surface, base 81% PES, 15% cotton, 4% viscose | 140cm | ü | ü |  | 100000 | ü | ü
YARWOOD | Dollaro | 3 | Faux Leather | 84% PVC, 16% cotton | 140cm | ü | ü |  | 100000 | ü | ü |  |  |  | ü